## Tabelle1
[6 empty] | CU |  |  |  |  | AU
|  | lamda | 1.5419 |  | ai | bi | c | ai*exp(bi*s^2) |  | ai | bi | c | ai*exp(bi*s^2)
|  | theta | 20 |  | 14.014192 | 3.73828 | -3.254477 | 8.79962 |  | 16.77739 | 0.122737 | -6.279078 | 16.523
|  | s | -0.3528252 |  | 4.784577 | 0.003744 |  | 4.782348 |  | 19.317156 | 8.62157 |  | 6.604375
[5 empty] | 5.056806 | 13.034982 |  | 0.9980695 |  | 32.979683 | 1.256902 |  | 28.20292
[5 empty] | 1.457971 | 72.554794 |  | 0.0001742568 |  | 5.595453 | 38.00882 |  | 0.04931159
|  | 0.8939967 |  |  | 6.932996 | 0.265666 |  | 6.707461 |  | 10.576854 | 0.000601 |  | 10.57606
[5 empty] | f | 18.03319 |  |  |  | f | 55.67659
|  | Probe 2 | theta | 41.92 | 48.7 | 71.36 | 86.2 | 91.02 | 23.84 | 33.96 | 54.8 | 60.5 | 76 | 81.56 | 91.02 | 96.26 | 100.76 | Probe 3 | theta | 41.06 | 47.86 | 71.08 | 85.98 | 23.5 | 33.74 | 54.6 | 60.3 | 76 | 95.76 | 100.5 | 90.5 | Probe 4 | theta | 40.46 | 47.08 | 68.88 | 82.9 | 87.6
|  |  | s | 0.231997 | 0.2674036 | 0.3782721 | 0.4431375 | 0.4626583 | 0.1339553 | 0.1894013 | 0.2984628 | 0.3267229 | 0.3992876 | 0.4236049 | 0.4626583 | 0.4829503 | 0.4995724 |  | s | 0.2274452 | 0.2630652 | 0.3769837 | 0.4422276 | 0.132072 | 0.1882101 | 0.2974574 | 0.3257446 | 0.3992876 | 0.481057 | 0.4986327 | 0.4605911 |  | s | 0.224262 | 0.2590241 | 0.3667831 | 0.4293185 | 0.4488898
|  |  | 1 | 11.46004 | 10.72702 | 8.208424 | 6.726004 | 6.295794 | 13.10496 | 12.25541 | 10.04489 | 9.402892 | 7.722009 | 7.165441 | 6.295794 | 5.860004 | 5.512941 |  | 1 | 11.54999 | 10.81971 | 8.238337 | 6.746291 | 13.12953 | 12.27604 | 10.06742 | 9.425355 | 7.722009 | 5.900124 | 5.532306 | 6.340872 |  | 1 | 11.61224 | 10.90538 | 8.475335 | 7.036084 | 6.598217
|  |  | 2 | 4.783613 | 4.783296 | 4.782014 | 4.781061 | 4.780744 | 4.784256 | 4.783934 | 4.782982 | 4.782665 | 4.781722 | 4.781364 | 4.780744 | 4.780401 | 4.780108 |  | 2 | 4.78365 | 4.783337 | 4.782032 | 4.781075 | 4.784265 | 4.783942 | 4.782992 | 4.782677 | 4.781722 | 4.780433 | 4.780125 | 4.780778 |  | 2 | 4.783676 | 4.783375 | 4.782168 | 4.781276 | 4.780969
|  |  | 3 | 2.50718 | 1.991072 | 0.783145 | 0.3910359 | 0.3105415 | 4.002163 | 3.168103 | 1.583406 | 1.257693 | 0.6329023 | 0.4875921 | 0.3105415 | 0.241821 | 0.1954523 |  | 3 | 2.576465 | 2.051705 | 0.7931414 | 0.3951641 | 4.028386 | 3.186733 | 1.595821 | 1.268201 | 0.6329023 | 0.2476432 | 0.1978566 | 0.318364 |  | 3 | 2.62521 | 2.108914 | 0.8755883 | 0.4575818 | 0.3657371
|  |  | 4 | 0.02936238 | 0.008140038 | 4.518243e-05 | 9.463977e-07 | 2.623723e-07 | 0.3965791 | 0.1079916 | 0.002274174 | 0.000631116 | 1.380603e-05 | 3.232469e-06 | 2.623723e-07 | 6.520636e-08 | 1.993793e-08 |  | 4 | 0.03417333 | 0.009619284 | 4.848757e-05 | 1.003367e-06 | 0.4112608 | 0.1115741 | 0.002375214 | 0.000661032 | 1.380603e-05 | 7.443929e-08 | 2.134203e-08 | 3.013395e-07 |  | 4 | 0.03793109 | 0.01121047 | 8.408009e-05 | 2.269738e-06 | 6.522135e-07
|  |  | 5 | 6.834568 | 6.802537 | 6.674391 | 6.580581 | 6.549741 | 6.900024 | 6.867237 | 6.770849 | 6.739143 | 6.645479 | 6.610245 | 6.549741 | 6.516438 | 6.488226 |  | 5 | 6.838366 | 6.806698 | 6.676117 | 6.581989 | 6.900943 | 6.868058 | 6.771927 | 6.740286 | 6.645479 | 6.519598 | 6.489843 | 6.553063 |  | 5 | 6.840979 | 6.810514 | 6.689586 | 6.601692 | 6.571616
|  |  | fcu | 22.36029 | 21.05759 | 17.19354 | 15.22421 | 14.68234 | 25.9335 | 23.9282 | 19.92993 | 18.92855 | 16.52765 | 15.79017 | 14.68234 | 14.14419 | 13.72225 |  | fcu | 22.52816 | 21.21659 | 17.2352 | 15.25004 | 25.9999 | 23.97187 | 19.96605 | 18.9627 | 16.52765 | 14.19332 | 13.74565 | 14.7386 |  | fcu | 22.64556 | 21.36492 | 17.56828 | 15.62216 | 15.06206
|  |  | 1 | 16.66692 | 16.63079 | 16.48531 | 16.37786 | 16.34235 | 16.74048 | 16.70368 | 16.59495 | 16.55901 | 16.45228 | 16.41192 | 16.34235 | 16.30391 | 16.27126 |  | 1 | 16.6712 | 16.63549 | 16.48728 | 16.37948 | 16.74151 | 16.7046 | 16.59618 | 16.56031 | 16.45228 | 16.30756 | 16.27313 | 16.34618 |  | 1 | 16.67414 | 16.6398 | 16.50264 | 16.40211 | 16.36754
|  |  | 2 | 12.1455 | 10.42817 | 5.625643 | 3.553625 | 3.051165 | 16.54837 | 14.17831 | 8.961914 | 7.695685 | 4.886381 | 4.112084 | 3.051165 | 2.585942 | 2.246304 |  | 2 | 12.36647 | 10.63715 | 5.673036 | 3.578395 | 16.62001 | 14.2334 | 9.008327 | 7.738153 | 4.886381 | 2.626956 | 2.264543 | 3.101786 |  | 2 | 12.52072 | 10.83241 | 6.056518 | 3.942891 | 3.399844
|  |  | 3 | 30.82241 | 30.14495 | 27.55108 | 25.76644 | 25.20011 | 32.24419 | 31.5257 | 29.48633 | 28.83876 | 26.99099 | 26.3206 | 25.20011 | 24.59961 | 24.0998 |  | 3 | 30.90353 | 30.23227 | 27.5848 | 25.79254 | 32.2645 | 31.54353 | 29.50855 | 28.8619 | 26.99099 | 24.65611 | 24.12823 | 25.26064 |  | 3 | 30.95943 | 30.31255 | 27.84911 | 26.15987 | 25.60079
|  |  | 4 | 0.7234103 | 0.369408 | 0.02431362 | 0.003208759 | 0.001638564 | 2.828999 | 1.431137 | 0.189404 | 0.09677132 | 0.01306507 | 0.006106576 | 0.001638564 | 0.0007901705 | 0.0004247519 |  | 4 | 0.7832586 | 0.4031762 | 0.02522968 | 0.003308536 | 2.883389 | 1.455815 | 0.1937667 | 0.09914784 | 0.01306507 | 0.0008469336 | 0.000440168 | 0.001761845 |  | 4 | 0.827257 | 0.4368396 | 0.03366263 | 0.00507404 | 0.0026402
|  |  | 5 | 10.57651 | 10.5764 | 10.57594 | 10.57561 | 10.57549 | 10.57674 | 10.57663 | 10.57629 | 10.57618 | 10.57584 | 10.57571 | 10.57549 | 10.57537 | 10.57527 |  | 5 | 10.57653 | 10.57641 | 10.57595 | 10.57561 | 10.57674 | 10.57663 | 10.57629 | 10.57618 | 10.57584 | 10.57538 | 10.57527 | 10.57551 |  | 5 | 10.57653 | 10.57643 | 10.576 | 10.57568 | 10.57557
|  |  | fau | 64.65567 | 61.87064 | 53.98322 | 49.99765 | 48.89168 | 72.6597 | 68.13638 | 59.52981 | 57.48732 | 52.63948 | 51.14735 | 48.89168 | 47.78654 | 46.91398 |  | fau | 65.02191 | 62.20542 | 54.06722 | 50.05025 | 72.80708 | 68.2349 | 59.60403 | 57.55661 | 52.63948 | 47.88778 | 46.96254 | 49.00679 |  | fau | 65.27902 | 62.51895 | 54.73885 | 50.80655 | 49.66732
| p2 | 3.733
| p3 | 3.784
| p4 | 3.8598
Bragg | d | a | h | k | l |  |  | #VALUE!
| 3.784 | 3.784 | 0 | 0 | 1 | 1 |  | 23.51143
| 2.675692 |  | 0 | 1 | 1 | 2 |  | 33.4922
| 2.184693 |  | 1 | 1 | 1 | 3 |  | 41.328
| 1.892 |  | 0 | 0 | 2 | 4 |  | 48.09312
| 1.692256 |  | 0 | 1 | 2 | 5 |  | 54.2039
| 1.544812 |  | 1 | 1 | 2 | 6 |  | 59.87535
| 1.337846 |  | 0 | 2 | 2 | 8 |  | 70.37614
| 1.261333 |  | 1 | 2 | 2 | 9 |  | 75.35529
| 1.196606 |  | 0 | 1 | 3 | 10 |  | 80.22352
| 1.140919 |  | 1 | 1 | 3 | 11 |  | 85.0213
| 1.092347 |  | 2 | 2 | 2 | 12 |  | 89.78423
| 1.049493 |  | 0 | 2 | 3 | 13 |  | 94.54567
| 1.011317 |  | 1 | 2 | 3 | 14 |  | 99.33886
| 0.946 |  | 0 | 0 | 4 | 16 |  | 109.1664
| 0.9177548 |  | 2 | 2 | 3 | 17 |  | 114.2885
| 0.8918974 |  | 0 | 3 | 3 | 18 |  | 119.627
| 0.8681091 |  | 1 | 3 | 3 | 19 |  | 125.2658
| 0.8461281 |  | 0 | 2 | 4 | 20 |  | 131.3296

## XRD
Probe 2
| theta2 | theta1 | lamda | psi1 | psi2 | a | da
| 41.92 |  | 1.5419 |  | 3 | 3.732917 | 5.016657e-05 | I | 199 | 70 | 1868 | 1646 | 89 | 89 | 514 | 69 | 79 | 814 | 176 | 59 | 74
fundamentalreflexe | 48.7 |  |  |  | 4 | 3.739666 | 1.115724e-07 | theta | 23.84 | 33.96 | 41.92 | 48.7 | 54.8 | 60.5 | 71.36 | 76 | 81.56 | 86.2 | 91.02 | 96.26 | 100.76
| 71.36 |  |  |  | 8 | 3.738615 | 1.918765e-06 | fau | 72.66 | 68.14 | 64.65567 | 61.87064 | 59.53 | 57.49 | 53.98322 | 52.64 | 51.15 | 49.99765 | 48.89168 | 47.79 | 46.91
| 86.2 |  |  |  | 11 | 3.742207 | 4.870741e-06 | fcu | 25.93 | 23.93 | 22.36029 | 21.05759 | 19.93 | 18.93 | 17.19354 | 16.53 | 15.79 | 15.22421 | 14.68234 | 14.14 | 13.72
| 91.02 |  |  |  | 12 | 3.743694 | 1.364337e-05 | p | 6 | 12 | 8 | 6 | 24 | 24 | 12 | 24 | 24 | 24 | 8 | 24 | 0
[6 empty] | 3.74 | 0 | Lp | 5.500063 | 2.586716 | 1.625245 | 1.158665 | 0.8857031 | 0.7084305 | 0.4985665 | 0.4429916 | 0.3952832 | 0.3683023 | 0.3506145 | 0.3417526 | 0.3418761
| 23.84 |  |  |  | 1 | 3.732587 | 5.494772e-05 | I_fak | 0.106531 | 0.03747323 | 1 | 1 | 0.05407047 | 0.1731518 | 1 | 0.1342412 | 0.0970516 | 1 | 1 | 0.3352273 | 0.4204545
| 33.96 |  |  |  | 2 | 3.733379 | 4.384302e-05 | fs | 46.73 | 44.21 | 131.7365 | 125.0434 | 39.6 | 38.56 | 105.5638 | 36.11 | 35.36 | 95.67027 | 92.93871 | 33.65 | 33.19
| 54.8 |  |  |  | 5 | 3.745974 | 3.569331e-05 | fs_ohneQ | 2.8191 | 2.979791 | 1 | 1 | 3.157662 | 2.737652 | 1 | 2.923396 | 2.705607 | 1 | 1 | 2.761923 | 2.800202
| 60.5 |  |  |  | 6 | 3.748574 | 7.351637e-05 | f_fak | 7.947325 | 8.879152 | 1 | 1 | 9.97083 | 7.494736 | 1 | 8.546247 | 7.32031 | 1 | 1 | 7.62822 | 7.841133
| 76 |  |  |  | 9 | 3.756691 | 0.0002785936 | ps | 33.00038 | 31.04059 | 13.00196 | 6.951993 | 21.25687 | 17.00233 | 5.982798 | 10.6318 | 9.486796 | 8.839256 | 2.804916 | 8.202063 | 0
| 81.56 |  |  |  | 10 | 3.73258 | 5.506245e-05 | p_fak | 0.3939944 | 0.4188698 | 1 | 1 | 0.3270468 | 0.351881 | 1 | 0.5627268 | 0.931743 | 1 | 1 | 0.3419769 | #DIV/0!
| 96.26 |  |  |  | 13 | 3.732839 | 5.128601e-05 | S^2 | 0.3335702 | 0.1393708 | 1 | 1 | 0.1763199 | 0.4566454 | 1 | 0.6455933 | 0.6619548 | 1 | 1 | 0.874499 | #DIV/0!
| 100.76 |  |  |  | 14 | 3.74486 | 2.361907e-05 | S^2-S | 0.0185334 | 0.1091224 |  |  | 0.08607634 | 0.0001706208 |  | 0.03093576 | 0.03695896 |  |  | 0.1638561 | #DIV/0!
[6 empty] | 3.74 | 0.002098951 | S^2 | 0.4697076
[8 empty] | dS^2 | 0.08920818
Probe 3
| 41.06 |  | 1.5419 |  | 3 | 3.807622 | 0.001415417
fundamentalreflexe | 47.86 |  |  |  | 4 | 3.801339 | 0.000982131 | I | 104 | 50 | 2437 | 1334 | 37 | 40 | 564 | 44 |  | 575 | 89 | 49 | 79
| 71.08 |  |  |  | 8 | 3.751392 | 0.0003462666 | theta | 23.5 | 33.74 | 41.06 | 47.86 | 54.6 | 60.3 | 71.08 | 76 |  | 85.98 | 90.5 | 95.76 | 100.5
| 85.98 |  |  |  | 11 | 3.749907 | 0.0004037195 | fau | 72.81 | 68.23 | 65.02 | 62.21 | 59.6 | 57.56 | 54.07 | 52.64 |  | 50.05 | 49.01 | 47.89 | 46.96
| 90.5 |  |  |  | 12 | 3.760496 | 9.032934e-05 | fcu | 26 | 23.97 | 22.53 | 21.22 | 19.97 | 18.96 | 17.24 | 16.53 |  | 15.25 | 14.74 | 14.19 | 13.75
[6 empty] | 3.77 | 0 | p | 6 | 12 | 8 | 6 | 24 | 24 | 12 | 24 |  | 24 | 8 | 24 | 0
| 23.5 |  |  |  | 1 | 3.785815 | 0.0002501148 | Lp | 5.667964 | 2.623543 | 1.702314 | 1.205376 | 0.8930976 | 0.7136866 | 0.5024568 | 0.4429916 | #DIV/0! | 0.3693491 | 0.352061 | 0.342167 | 0.3416846
| 33.74 |  |  |  | 2 | 3.757007 | 0.0001688065 | I_fak | 0.04267542 | 0.02051703 | 1 | 1 | 0.02773613 | 0.07092199 | 1 | 0.07801418 |  | 1 | 1 | 0.5505618 | 0.8876404
| 54.6 |  |  |  | 5 | 3.758636 | 0.0001291464 | fs | 46.81 | 44.26 | 132.61 | 125.87 | 39.63 | 38.6 | 105.79 | 36.11 |  | 95.8 | 93.23 | 33.7 | 33.21
| 60.3 |  |  |  | 6 | 3.759832 | 0.0001033845 | fs_ohneQ | 2.832942 | 2.996159 | 1 | 1 | 3.176129 | 2.740674 | 1 | 2.929659 |  | 1 | 1 | 2.766469 | 2.807287
| 76 |  |  |  | 9 | 3.756691 | 0.0001771262 | f_fak | 8.025559 | 8.976969 | 1 | 1 | 10.0878 | 7.511292 | 1 | 8.582904 |  | 1 | 1 | 7.65335 | 7.88086
| 95.76 |  |  |  | 13 | 3.74753 | 0.0005048882 | ps | 34.00779 | 31.48251 | 13.61851 | 7.232258 | 21.43434 | 17.12848 | 6.029482 | 10.6318 |  | 8.864377 | 2.816488 | 8.212008 | 0
| 100.5 |  |  |  | 14 | 3.751917 | 0.0003269938 | p_fak | 0.4004528 | 0.4325739 | 1 | 1 | 0.3374145 | 0.352015 | 1 | 0.5671178 |  | 1 | 1 | 0.3429719 | #DIV/0!
[6 empty] | 3.77 | 0.006091676 | S^2 | 0.1371527 | 0.07967178 | 1 | 1 | 0.09440738 | 0.1875239 | 1 | 0.3797354 |  | 1 | 1 | 1.445161 | #DIV/0!
[8 empty] | S^2-S | 0.06256133 | 0.09461995 |  |  | 0.08577164 | 0.03990062 |  | 5.685065e-05 |  |  |  | 1.119122
[8 empty] | S^2 | 0.3872753 | 0.1756982
[8 empty] | dS^2 | 0.2161814 | 0.09710997
Probe 4
| 40.46 |  | 1.5419 |  | 3 | 3.861668 | 2.783649e-06
fundamentalreflexe | 47.08 |  |  |  | 4 | 3.860645 | 4.162847e-07
| 68.88 |  |  | 7 | 8 | 3.855721 | 1.830618e-05
| 82.9 |  |  | 10 | 11 | 3.862662 | 7.087547e-06
| 87.6 |  |  | 11 | 12 | 3.858521 | 2.18672e-06
[6 empty] | 3.86 | 0.001240572

## Widerstand
| r | dr | b | db | l | dl | d | dd | dp | p
2 | 0.00039 | 9.9e-07 | 0.0051 | 3e-05 | 0.0067 | 5e-05 | 0.0002 | 5e-05 | 1.485477e-08 | 5.937313e-08
3 | 0.00026 | 1.5e-06 | 0.0052 | 3e-05 | 0.0043 | 5e-05 | 0.0002 | 5e-05 | 1.574629e-08 | 6.288372e-08
4 | 0.0026 | 9.1e-07 | 0.0051 | 3e-05 | 0.0041 | 5e-05 | 0.0002 | 5e-05 | 1.619445e-07 | 6.468293e-07
A | 7.844784e-07 |  | S | 0.9970076
dA | 8.673297e-07 |  | dS | 0.01844658
|  |  | a | 0.000180696
|  |  | b | 0.0001588977
|  |  | x | 6.825475e-07