## Tabelle1
Intensität | $\theta$ | $f_{Cu}$ | $f_{Au}$ | p | $L_p$ | $S^2$
199 | 23.84 | 72.66 | 25.93 | 6 | 5.5 | 0.33
70 | 33.96 | 68.14 | 23.93 | 12 | 2.587 | 0.14
1868 | 41.92 | 64.65567 | 22.36029 | 8 | 1.625 | -
1646 | 48.7 | 61.87064 | 21.05759 | 6 | 1.159 | -
89 | 54.8 | 59.53 | 19.93 | 24 | 0.886 | 0.18
89 | 60.5 | 57.49 | 18.93 | 24 | 0.708 | 0.46
514 | 71.36 | 53.98322 | 17.19354 | 12 | 0.499 | -
69 | 76 | 52.64 | 16.53 | 24 | 0.443 | 0.65
79 | 81.56 | 51.15 | 15.79 | 24 | 0.395 | 0.66
814 | 86.2 | 49.99765 | 15.22421 | 24 | 0.368 | -
176 | 91.02 | 48.89168 | 14.68234 | 8 | 0.351 | -
59 | 96.26 | 47.79 | 14.14 | 24 | 0.342 | 0.87
74 | 100.76 | 46.91 | 13.72 | 0 | 0.342 | -