## Tabelle1
[6 empty] | CU |  |  |  | AU
|  | lamda | 1.5419 |  | ai | bi | c | ai*exp(bi*s^2) | ai | bi | c | ai*exp(bi*s^2)
|  | theta | 20 |  | 14.014192 | 3.73828 | -3.254477 | 8.79962 | 16.77739 | 0.122737 | -6.279078 | 16.523
|  | s | -0.3528252 |  | 4.784577 | 0.003744 |  | 4.782348 | 19.317156 | 8.62157 |  | 6.604375
[5 empty] | 5.056806 | 13.034982 |  | 0.9980695 | 32.979683 | 1.256902 |  | 28.20292
[5 empty] | 1.457971 | 72.554794 |  | 0.0001742568 | 5.595453 | 38.00882 |  | 0.04931159
|  | 0.8939967 |  |  | 6.932996 | 0.265666 |  | 6.707461 | 10.576854 | 0.000601 |  | 10.57606
[5 empty] | f | 18.03319 |  |  | f | 55.67659
|  | Probe 2 | theta | 41.92 | 48.7 | 71.36 | 86.2 | 91.02 |  | Probe 3 | theta | 41.06 | 47.86 | 71.08 | 85.98 | Probe 4 | theta | 40.46 | 47.08 | 68.88 | 82.9 | 87.6
|  |  | s | 0.231997 | 0.2674036 | 0.3782721 | 0.4431375 | 0.4626583 |  |  | s | 0.2274452 | 0.2630652 | 0.3769837 | 0.4422276 |  | s | 0.224262 | 0.2590241 | 0.3667831 | 0.4293185 | 0.4488898
|  |  | 1 | 11.46004 | 10.72702 | 8.208424 | 6.726004 | 6.295794 |  |  | 1 | 11.54999 | 10.81971 | 8.238337 | 6.746291 |  | 1 | 11.61224 | 10.90538 | 8.475335 | 7.036084 | 6.598217
|  |  | 2 | 4.783613 | 4.783296 | 4.782014 | 4.781061 | 4.780744 |  |  | 2 | 4.78365 | 4.783337 | 4.782032 | 4.781075 |  | 2 | 4.783676 | 4.783375 | 4.782168 | 4.781276 | 4.780969
|  |  | 3 | 2.50718 | 1.991072 | 0.783145 | 0.3910359 | 0.3105415 |  |  | 3 | 2.576465 | 2.051705 | 0.7931414 | 0.3951641 |  | 3 | 2.62521 | 2.108914 | 0.8755883 | 0.4575818 | 0.3657371
|  |  | 4 | 0.02936238 | 0.008140038 | 4.518243e-05 | 9.463977e-07 | 2.623723e-07 |  |  | 4 | 0.03417333 | 0.009619284 | 4.848757e-05 | 1.003367e-06 |  | 4 | 0.03793109 | 0.01121047 | 8.408009e-05 | 2.269738e-06 | 6.522135e-07
|  |  | 5 | 6.834568 | 6.802537 | 6.674391 | 6.580581 | 6.549741 |  |  | 5 | 6.838366 | 6.806698 | 6.676117 | 6.581989 |  | 5 | 6.840979 | 6.810514 | 6.689586 | 6.601692 | 6.571616
|  |  | fcu | 22.36029 | 21.05759 | 17.19354 | 15.22421 | 14.68234 |  |  | fcu | 22.52816 | 21.21659 | 17.2352 | 15.25004 |  | fcu | 22.64556 | 21.36492 | 17.56828 | 15.62216 | 15.06206
|  |  | 1 | 16.66692 | 16.63079 | 16.48531 | 16.37786 | 16.34235 |  |  | 1 | 16.6712 | 16.63549 | 16.48728 | 16.37948 |  | 1 | 16.67414 | 16.6398 | 16.50264 | 16.40211 | 16.36754
|  |  | 2 | 12.1455 | 10.42817 | 5.625643 | 3.553625 | 3.051165 |  |  | 2 | 12.36647 | 10.63715 | 5.673036 | 3.578395 |  | 2 | 12.52072 | 10.83241 | 6.056518 | 3.942891 | 3.399844
|  |  | 3 | 30.82241 | 30.14495 | 27.55108 | 25.76644 | 25.20011 |  |  | 3 | 30.90353 | 30.23227 | 27.5848 | 25.79254 |  | 3 | 30.95943 | 30.31255 | 27.84911 | 26.15987 | 25.60079
|  |  | 4 | 0.7234103 | 0.369408 | 0.02431362 | 0.003208759 | 0.001638564 |  |  | 4 | 0.7832586 | 0.4031762 | 0.02522968 | 0.003308536 |  | 4 | 0.827257 | 0.4368396 | 0.03366263 | 0.00507404 | 0.0026402
|  |  | 5 | 10.57651 | 10.5764 | 10.57594 | 10.57561 | 10.57549 |  |  | 5 | 10.57653 | 10.57641 | 10.57595 | 10.57561 |  | 5 | 10.57653 | 10.57643 | 10.576 | 10.57568 | 10.57557
|  |  | fau | 64.65567 | 61.87064 | 53.98322 | 49.99765 | 48.89168 |  |  | fau | 65.02191 | 62.20542 | 54.06722 | 50.05025 |  | fau | 65.27902 | 62.51895 | 54.73885 | 50.80655 | 49.66732
| p2 | 3.733
| p3 | 3.784
| p4 | 3.8598
Bragg | d | a | h | k | l |  |  | #VALUE!
| 3.784 | 3.784 | 0 | 0 | 1 | 1 |  | 23.51143
| 2.675692 |  | 0 | 1 | 1 | 2 |  | 33.4922
| 2.184693 |  | 1 | 1 | 1 | 3 |  | 41.328
| 1.892 |  | 0 | 0 | 2 | 4 |  | 48.09312
| 1.692256 |  | 0 | 1 | 2 | 5 |  | 54.2039
| 1.544812 |  | 1 | 1 | 2 | 6 |  | 59.87535
| 1.337846 |  | 0 | 2 | 2 | 8 |  | 70.37614
| 1.261333 |  | 1 | 2 | 2 | 9 |  | 75.35529
| 1.196606 |  | 0 | 1 | 3 | 10 |  | 80.22352
| 1.140919 |  | 1 | 1 | 3 | 11 |  | 85.0213
| 1.092347 |  | 2 | 2 | 2 | 12 |  | 89.78423
| 1.049493 |  | 0 | 2 | 3 | 13 |  | 94.54567
| 1.011317 |  | 1 | 2 | 3 | 14 |  | 99.33886
| 0.946 |  | 0 | 0 | 4 | 16 |  | 109.1664
| 0.9177548 |  | 2 | 2 | 3 | 17 |  | 114.2885
| 0.8918974 |  | 0 | 3 | 3 | 18 |  | 119.627
| 0.8681091 |  | 1 | 3 | 3 | 19 |  | 125.2658
| 0.8461281 |  | 0 | 2 | 4 | 20 |  | 131.3296

## XRD
Probe 2
| theta2 | theta1 | lamda | psi1 | psi2 | a
| 41.92 |  | 1.5419 |  | 3 | 3.732917
fundamentalreflexe | 48.7 |  |  |  | 4 | 3.739666
| 71.36 |  |  |  | 8 | 3.738615
| 86.2 |  |  |  | 11 | 3.742207
| 91.02 |  |  |  | 12 | 3.743694
3.74
Probe 3
| 41.06 |  | 1.5419 |  | 3 | 3.807622
fundamentalreflexe | 47.86 |  |  |  | 4 | 3.801339
| 71.08 |  |  |  | 8 | 3.751392
| 85.98 |  |  |  | 11 | 3.749907
| 90.5 |  |  |  | 12 | 3.760496
3.77
Probe 4
| 40.46 |  | 1.5419 |  | 3 | 3.861668
fundamentalreflexe | 47.08 |  |  |  | 4 | 3.860645
| 68.88 |  |  | 7 | 8 | 3.855721
| 82.9 |  |  | 10 | 11 | 3.862662
| 87.6 |  |  | 11 | 12 | 3.858521
3.86